## Micro-WEDM
| Input |  |  | Output |  |  |  | S/N Ratio |  |  |  | Normalization |  |  |  | Deviation |  |  |  | Grey Reltional Coefficient
Sr.No. | Voltage (V) | Capacitance (Nano Farad) | WF (mm/min) | MRR (mm³/min.) | DD | KW | SR | MRR | DD | KW | SR | MRR | DD | KW | SR | MRR | DD | KW | SR | MRR | DD | KW | SR | GRG | Rank
1 | 95 | 4 | 0.5 | 0.001885414 | 0.95 | 0.089 | 0.74 | -54.49186 | 0.4455279 | 21.0122 | 2.615366 | 0.1901248 | 0.9123237 | 0.4018201 | 0 | 0.8098752 | 0.08767629 | 0.5981799 | 1 | 0.3817158 | 0.8508085 | 0.4552988 | 0.3333333 | 0.5052891 | 21 | 0.6897925 | 1
2 | 95 | 4 | 1 | 0.001619216 | 0.925 | 0.088 | 0.89 | -55.81391 | 0.6771653 | 21.11035 | 1.0122 | 0.1002309 | 0.8223091 | 0.3232932 | 0.140995 | 0.8997691 | 0.1776909 | 0.6767068 | 0.859005 | 0.3572018 | 0.7377995 | 0.4249147 | 0.3679162 | 0.4719581 | 24 | 0.6854221 | 2
3 | 95 | 4 | 1.5 | 0.001823444 | 0.975 | 0.09 | 0.99 | -54.78215 | 0.2199077 | 20.91515 | 0.08729611 | 0.1703864 | 1 | 0.4794695 | 0.2223382 | 0.8296136 | 0 | 0.5205305 | 0.7776618 | 0.3760491 | 1 | 0.4899413 | 0.3913399 | 0.5643326 | 16 | 0.6811511 | 3
4 | 95 | 5 | 0.5 | 0.0022674375 | 0.75 | 0.092 | 0.95 | -52.88929 | 2.498775 | 20.72424 | 0.4455279 | 0.2990936 | 0.1144295 | 0.6322131 | 0.1908325 | 0.7009064 | 0.8855705 | 0.3677869 | 0.8091675 | 0.4163522 | 0.3608622 | 0.5761783 | 0.3819221 | 0.4338287 | 27 | 0.6788777 | 4
5 | 95 | 5 | 1 | 0.003310636 | 0.725 | 0.091 | 1.1 | -49.60177 | 2.79324 | 20.81917 | -0.8278537 | 0.5226328 | 0 | 0.5562609 | 0.3028237 | 0.4773672 | 1 | 0.4437391 | 0.6971763 | 0.5115784 | 0.3333333 | 0.5298075 | 0.4176494 | 0.4480922 | 26 | 0.6625728 | 5
6 | 95 | 5 | 1.5 | 0.002601162 | 0.775 | 0.089 | 1.473 | -51.69665 | 2.213966 | 21.0122 | -3.364055 | 0.3801887 | 0.2251065 | 0.4018201 | 0.5258771 | 0.6198113 | 0.7748935 | 0.5981799 | 0.4741229 | 0.4465038 | 0.3921896 | 0.4552988 | 0.5132822 | 0.4518186 | 25 | 0.657393 | 6
7 | 95 | 6 | 0.5 | 0.004836828 | 0.85 | 0.089 | 1.69 | -46.30879 | 1.411621 | 21.0122 | -4.557734 | 0.7465432 | 0.5368986 | 0.4018201 | 0.6308586 | 0.2534568 | 0.4631014 | 0.5981799 | 0.3691414 | 0.663608 | 0.5191561 | 0.4552988 | 0.5752804 | 0.5533358 | 17 | 0.6487137 | 7
8 | 95 | 6 | 1 | 0.005052464 | 0.875 | 0.088 | 1.904 | -45.92994 | 1.159839 | 21.11035 | -5.593339 | 0.7723037 | 0.6347416 | 0.3232932 | 0.7219378 | 0.2276963 | 0.3652584 | 0.6767068 | 0.2780622 | 0.6870998 | 0.577862 | 0.4249147 | 0.6426221 | 0.5831247 | 13 | 0.6365485 | 8
9 | 95 | 6 | 1.5 | 0.0048707 | 0.85 | 0.087 | 2.589 | -46.24817 | 1.411621 | 21.20961 | -8.262641 | 0.7506647 | 0.5368986 | 0.2438689 | 0.9566971 | 0.2493353 | 0.4631014 | 0.7561311 | 0.0433029 | 0.6672581 | 0.5191561 | 0.3980476 | 0.920297 | 0.6261897 | 9 | 0.6261897 | 9
10 | 105 | 4 | 0.5 | 0.00273354375 | 0.8525 | 0.088 | 2.547 | -51.26548 | 1.386112 | 21.11035 | -8.120579 | 0.4095068 | 0.5468115 | 0.3232932 | 0.944203 | 0.5904932 | 0.4531885 | 0.6767068 | 0.05579695 | 0.4585081 | 0.5245552 | 0.4249147 | 0.8996091 | 0.5768968 | 14 | 0.6226935 | 10
11 | 105 | 4 | 1 | 0.003327227 | 0.85 | 0.089 | 1.45 | -49.55835 | 1.411621 | 21.0122 | -3.22736 | 0.525585 | 0.5368986 | 0.4018201 | 0.5138551 | 0.474415 | 0.4631014 | 0.5981799 | 0.4861449 | 0.5131284 | 0.5191561 | 0.4552988 | 0.5070249 | 0.498652 | 23 | 0.6072012 | 11
12 | 105 | 4 | 1.5 | 0.002225215 | 0.825 | 0.09 | 1.896 | -53.05256 | 1.670921 | 20.91515 | -5.556767 | 0.2879921 | 0.4361345 | 0.4794695 | 0.7187213 | 0.7120079 | 0.5638655 | 0.5205305 | 0.2812787 | 0.4125386 | 0.4699842 | 0.4899413 | 0.6399765 | 0.5031101 | 22 | 0.5958808 | 12
13 | 105 | 5 | 0.5 | 0.003891457 | 0.85 | 0.092 | 2.68 | -48.19775 | 1.411621 | 20.72424 | -8.562696 | 0.6181005 | 0.5368986 | 0.6322131 | 0.9830863 | 0.3818995 | 0.4631014 | 0.3677869 | 0.01691372 | 0.566958 | 0.5191561 | 0.5761783 | 0.9672794 | 0.657393 | 6 | 0.5831247 | 13
14 | 105 | 5 | 1 | 0.003377297 | 0.825 | 0.097 | 1.435 | -49.42862 | 1.670921 | 20.26457 | -3.137038 | 0.5344066 | 0.4361345 | 1 | 0.5059114 | 0.4655934 | 0.5638655 | 0 | 0.4940886 | 0.5178163 | 0.4699842 | 1 | 0.5029733 | 0.6226935 | 10 | 0.5768968 | 14
15 | 105 | 5 | 1.5 | 0.003135884 | 0.85 | 0.094 | 2.409 | -50.0728 | 1.411621 | 20.53744 | -7.636736 | 0.4906045 | 0.5368986 | 0.7816715 | 0.9016501 | 0.5093955 | 0.4631014 | 0.2183285 | 0.09834988 | 0.495346 | 0.5191561 | 0.6960604 | 0.8356315 | 0.6365485 | 8 | 0.5740892 | 15
16 | 105 | 6 | 0.5 | 0.005074378 | 0.875 | 0.09 | 2.68 | -45.89234 | 1.159839 | 20.91515 | -8.562696 | 0.7748597 | 0.6347416 | 0.4794695 | 0.9830863 | 0.2251403 | 0.3652584 | 0.5205305 | 0.01691372 | 0.6895218 | 0.577862 | 0.4899413 | 0.9672794 | 0.6811511 | 3 | 0.5643326 | 16
17 | 105 | 6 | 1 | 0.00587272 | 0.895 | 0.087 | 2.55 | -44.62321 | 0.9635393 | 21.20961 | -8.130804 | 0.8611558 | 0.7110239 | 0.2438689 | 0.9451023 | 0.1388442 | 0.2889761 | 0.7561311 | 0.05489771 | 0.7826635 | 0.6337327 | 0.3980476 | 0.901067 | 0.6788777 | 4 | 0.5533358 | 17
18 | 105 | 6 | 1.5 | 0.0047366715 | 0.8575 | 0.092 | 2.73 | -46.49053 | 1.335317 | 20.72424 | -8.723253 | 0.7341851 | 0.5665504 | 0.6322131 | 0.9972069 | 0.2658149 | 0.4334496 | 0.3677869 | 0.002793075 | 0.6528993 | 0.5356476 | 0.5761783 | 0.9944449 | 0.6897925 | 1 | 0.5401663 | 18
19 | 115 | 4 | 0.5 | 0.002419143 | 0.905 | 0.089 | 2.502 | -52.32677 | 0.8670284 | 21.0122 | -7.965746 | 0.3373431 | 0.7485281 | 0.4018201 | 0.9305858 | 0.6626569 | 0.2514719 | 0.5981799 | 0.06941416 | 0.4300495 | 0.6653609 | 0.4552988 | 0.8780955 | 0.6072012 | 11 | 0.5302445 | 19
20 | 115 | 4 | 1 | 0.00151514 | 0.9075 | 0.086 | 2.55 | -56.39094 | 0.8430673 | 21.31003 | -8.130804 | 0.06099468 | 0.7578394 | 0.1635264 | 0.9451023 | 0.9390053 | 0.2421606 | 0.8364736 | 0.05489771 | 0.3474622 | 0.6737086 | 0.3741189 | 0.901067 | 0.5740892 | 15 | 0.5073018 | 20
21 | 115 | 4 | 1.5 | 0.001993973 | 0.9 | 0.088 | 2.584 | -54.00561 | 0.9151498 | 21.11035 | -8.24585 | 0.2231881 | 0.7298281 | 0.3232932 | 0.9552204 | 0.7768119 | 0.2701719 | 0.6767068 | 0.04477961 | 0.3916004 | 0.6492057 | 0.4249147 | 0.9178023 | 0.5958808 | 12 | 0.5052891 | 21
22 | 115 | 5 | 0.5 | 0.00167152125 | 0.7675 | 0.09 | 2.601 | -55.53776 | 2.298432 | 20.91515 | -8.302807 | 0.1190077 | 0.1922828 | 0.4794695 | 0.9602296 | 0.8809923 | 0.8077172 | 0.5205305 | 0.03977038 | 0.3620585 | 0.3823457 | 0.4899413 | 0.9263198 | 0.5401663 | 18 | 0.5031101 | 22
23 | 115 | 5 | 1 | 0.001366474 | 0.76 | 0.09 | 2.598 | -57.28797 | 2.383728 | 20.91515 | -8.292783 | 0 | 0.1591367 | 0.4794695 | 0.959348 | 1 | 0.8408633 | 0.5205305 | 0.04065198 | 0.3333333 | 0.3728941 | 0.4899413 | 0.9248093 | 0.5302445 | 19 | 0.498652 | 23
24 | 115 | 5 | 1.5 | 0.001803856 | 0.775 | 0.088 | 2.414 | -54.87596 | 2.213966 | 21.11035 | -7.654745 | 0.1640075 | 0.2251065 | 0.3232932 | 0.903234 | 0.8359925 | 0.7748935 | 0.6767068 | 0.096766 | 0.3742536 | 0.3921896 | 0.4249147 | 0.8378493 | 0.5073018 | 20 | 0.4719581 | 24
25 | 115 | 6 | 0.5 | 0.007429101 | 0.775 | 0.087 | 2.65 | -42.58127 | 2.213966 | 21.20961 | -8.464917 | 1 | 0.2251065 | 0.2438689 | 0.9744869 | 0 | 0.7748935 | 0.7561311 | 0.02551312 | 1 | 0.3921896 | 0.3980476 | 0.951451 | 0.6854221 | 2 | 0.4518186 | 25
26 | 115 | 6 | 1 | 0.006628674 | 0.75 | 0.085 | 2.74 | -43.57147 | 2.498775 | 21.41162 | -8.755011 | 0.9326707 | 0.1144295 | 0.08224417 | 1 | 0.06732929 | 0.8855705 | 0.9177558 | 0 | 0.8813224 | 0.3608622 | 0.35267 | 1 | 0.6487137 | 7 | 0.4480922 | 26
27 | 115 | 6 | 1.5 | 0.007320024 | 0.8 | 0.084 | 2.56 | -42.70975 | 1.9382 | 21.51441 | -8.164799 | 0.9912642 | 0.3322694 | 0 | 0.9480921 | 0.008735794 | 0.6677306 | 1 | 0.05190786 | 0.9828284 | 0.428181 | 0.3333333 | 0.9059483 | 0.6625728 | 5 | 0.4338287 | 27
28 | 105 | 6 | 1.5 | 0.0067 | 0.854 | 0.089 | 2.67 | -43.4785 | 1.370843 | 21.0122 | -8.530225 | 0.9389918 | 0.5527453 | 0.4018201 | 0.9802306 | 0.06100821 | 0.4472547 | 0.5981799 | 0.01976944 | 0.8912526 | 0.5278411 | 0.4552988 | 0.961965 | 0.7090894
[7 empty] | Max. | -42.58127 | 2.79324 | 21.51441 | 2.615366
[7 empty] | Min. | -57.28797 | 0.2199077 | 20.26457 | -8.755011
[7 empty] | Diff. | 14.7067 | 2.573332 | 1.249849 | 11.37038
| L1 | L2 | L3 | Max. | Min. | Diff. | Rank | Total Mean of GRG | [5 empty] | Initial | Predic. | Expe.
Voltage | 0.5153299 | 0.6161239 | 0.5946214 | 0.6161239 | 0.5153299 | 0.100794 |  | 0.5753584 |  |  |  |  | Voltage | 105 | 105 | 105
Capacitance | 0.5441566 | 0.5364541 | 0.6454644 | 0.6454644 | 0.5364541 | 0.1090103 | [6 empty] | Capacitance | 6 | 6 | 6
WF | 0.5822982 | 0.5618273 | 0.5819497 | 0.5822982 | 0.5618273 | 0.02047096 | [6 empty] | WF | 1.5 | 0.5 | 0.5
|  |  |  | 0.6931698 | [8 empty] | Grade | 0.6898 | 0.6932 | 0.7091